## reference
Polymer | Heat Deflection Temperature | Temperature Index | Tensile Strength | Modulus | Impact Strength-N | Impact Strength-UN | Crystallinity Index | Moisture Absorption
PE | 55 | 60 | 28 | 1000 | 10 | 700 | 60 | 0.01
PP | 65 | 90 | 35 | 1600 | 5 | 10 | 70 | 0.01
PS | 85 | 80 | 50 | 3200 | 3 | 5 | 0 | 0.01
PVC | 62 | 65 | 43 | 2700 | 20 | 20 | 0 | 0.04
ABS | 96 | 80 | 52 | 2400 | 25 | 60 | 5 | 0.3
PMMA | 100 | 80 | 77 | 3300 | 1.5 | 15 | 0 | 0.3
PA12 | 50 | 110 | 45 | 1800 | 6 | 100 | 40 | 0.9
PA6 | 55 | 145 | 80 | 3300 | 10 | 25 | 40 | 1.9
PA66 | 70 | 185 | 82 | 3500 | 6 | 50 | 45 | 1.5
PBT | 60 | 160 | 60 | 2700 | 5 | 30 | 45 | 0.2
PET | 80 | 175 | 80 | 3300 | 3 | 32 | 35 | 0.4
POM-H | 110 | 100 | 71 | 2900 | 9 | 20 | 70 | 0.2
POM-C | 104 | 90 | 65 | 2800 | 6 | 25 | 65 | 0.3
POK | 90 | 85 | 58 | 1500 | 17 | 17 | 40 | 0.15
ASA | 80 | 85 | 45 | 2300 | 12 | 40 | 0 | 0.1
COC | 125 | 125 | 46 | 3200 | 1.6 | 15 | 0 | 0.01
PC | 122 | 135 | 63 | 2200 | 65 | 65 | 5 | 0.3
PAR | 175 | 175 | 69 | 2100 | 6 | 38 | 0 | 0.5
PPE | 115 | 200 | 55 | 2400 | 15 | 33 | 0 | 0.1
PA46 | 190 | 220 | 100 | 3300 | 10 | 71 | 70 | 2
PPS | 95 | 210 | 90 | 4100 | 4 | 25 | 55 | 0.01
PARA | 120 | 163 | 190 | 3800 | 10 | 45 | 40 | 0.5
PPA | 128 | 235 | 73 | 3000 | 9 | 50 | 30 | 0.6
PEI | 192 | 200 | 150 | 3200 | 4 | 32 | 0 | 0.5
PES | 203 | 210 | 85 | 2700 | 6 | 65 | 0 | 0.5
PSU | 177 | 175 | 75 | 2500 | 6 | 75 | 0 | 0.5
PAI | 282 | 265 | 221 | 3800 | 4 | 35 | 0 | 0.7
PI | 319 | 305 | 120 | 3500 | 7 | 35 | 0 | 0.5
LCP | 193 | 255 | 148 | 7500 | 95 | 95 | 30 | 0.02
PEEK | 156 | 270 | 105 | 4100 | 5 | 70 | 35 | 0.2
PEK | 175 | 275 | 110 | 4200 | 6 | 75 | 35 | 0.2
PBI | 435 | 420 | 100 | 5030 | 2.5 | 30 | 0 | 1.3